## 5
附表4：土层物理力学性指标统计成果表
工程名称：番禺区德兴北路（园北路-莲花大道）工程
| 土层 | 指标 |  |  |  | 天然状态指标 | [6 empty] | 稠度指标 |  |  |  | 固结指标 |  | 剪切指标 |  | 渗透系数 |  | 有机质 | 颗粒组成 | [7 empty] | 定名按
[6 empty] | 密 度 |  | 土粒比重 | 含水率 | 孔隙比 | 饱和度 | 孔隙度 | 液 限 | 塑 限 | 塑性指数 | 液性指数 | 压缩系数 | 压缩模量 | 直接快剪 |  |  |  |  | 碎石土 |  |  | 砂土 |  |  | 细粒土
[6 empty] | 湿密度 | 干密度 | [11 empty] | 黏聚力 | 内摩擦角 |  |  |  | 漂石 | 卵石 | 圆砾 | [5 empty] | GB 50021-2001
[21 empty] | 水平 | 垂直 |  | (块石) | (碎石) | (角砾) | 粗 | 中 | 细 | 粉粒 | 黏粒 | （2009年版）
[6 empty] | ρo | ρd | Gs | ω | e | Sr | n | ωL | ωp | Ip | IL | αV1-2 | Es1-2 | c | φ | k20 |  | Om | >200 | 200~20 | 20~2 | 2~0.5 | 0.5~ 0.25 | 0.25~ 0.075 | < 0.075或0.075～ 0.005 | <0.005
|  | 单位 |  |  |  | g/cm3 |  | / | % | / | % | % | % | % | / | / | MPa-1 | MPa | kPa | ° | cm/s |  | % | % | % | % | % | % | % | % | %
2-1 | T055 | LZK2-1 | 1.8 | - | 2 | 1.84 | 1.42 | 2.7 | 29.7 | 0.901 | 89 | 47.4 | 33.7 | 18.4 | 15.3 | 0.737821 | 0.4596 | 4.135781 | 18.30979 | 11.78007 | [11 empty] | 淤泥
|  | LZK7-1 | 2.2 | - | 2.4 | 1.83 | 1.39 | 2.71 | 31.5 | 0.95 | 89.9 | 48.7 | 37.2 | 21.2 | 16 | 0.6447529 | 0.4953 | 3.936915 | 21 | 15.9
|  | LZK8-1 | 2 | - | 2.2 | 1.83 | 1.41 | 2.7 | 29.8 | 0.915 | 87.9 | 47.8 | 36.7 | 21 | 15.7 | 0.5583082 | 0.4392 | 4.360023 | 21.8 | 16.4
|  | LZK9-1 | 2.8 | - | 3 | 1.8 | 1.39 | 2.7 | 29.9 | 0.942 | 85.7 | 48.5 | 36.7 | 20.9 | 15.8 | 0.5682274 | 0.4708 | 4.125106 | 19.1 | 15.6
|  | LZK10-1 | 3 | - | 3.2 | 1.84 | 1.42 | 2.71 | 29.8 | 0.908 | 88.9 | 47.6 | 35.9 | 20 | 15.9 | 0.6155341 | 0.4417 | 4.319589 | 20.2 | 18
|  | LZK11-1 | 1.8 | - | 2 | 1.83 | 1.43 | 2.7 | 28.2 | 0.888 | 85.7 | 47 | 34.2 | 19.8 | 14.4 | 0.5813811 | 0.415 | 4.549169 | 21.2 | 16.7
|  | LZK12-1 | 3.8 | - | 4 | 1.82 | 1.4 | 2.7 | 29.7 | 0.929 | 86.3 | 48.1 | 34.2 | 19.5 | 14.7 | 0.6965738 | 0.4819 | 4.002537 | 19.77832 | 12.50446
|  | LZK13-1 | 1.3 | - | 1.5 | 1.84 | 1.41 | 2.71 | 30.6 | 0.922 | 89.9 | 48 | 37.1 | 21.1 | 16 | 0.5961131 | 0.4534 | 4.23903 | 19.6 | 15.5
|  | LZK15-1 | 2.8 | - | 3 | 1.84 | 1.39 | 2.71 | 32 | 0.95 | 91.3 | 48.7 | 38.9 | 22.1 | 16.8 | 0.5872191 | 0.4836 | 4.032196 | 20.1 | 16.5
|  | LZK1-1-1 | 1.8 | - | 2 | 1.83 | 1.44 | 2.7 | 27.2 | 0.875 | 83.9 | 46.7 | 33.8 | 19.4 | 14.4 | 0.5444094 | 0.3965 | 4.729269 | 22.1 | 17.2
| ① 素填土 | 统计个数 |  |  |  | 10 | 10 | 10 | 10 | 10 | 10 | 10 | 10 | 10 | 10 | 10 | 10 | 10 | 10 | 10
|  | 最大值 |  |  |  | 1.84 | 1.44 | 2.71 | 32 | 0.95 | 91.3 | 48.7 | 38.9 | 22.1 | 16.8 | 0.737821 | 0.4953 | 4.729269 | 22.1 | 18
|  | 最小值 |  |  |  | 1.8 | 1.39 | 2.7 | 27.2 | 0.875 | 83.9 | 46.7 | 33.7 | 18.4 | 14.4 | 0.5444094 | 0.3965 | 3.936915 | 18.30979 | 11.78007
|  | 平均值 |  |  |  | 1.83 | 1.41 | 2.704 | 29.84 | 0.918 | 87.85 | 47.85 | 35.84 | 20.34 | 15.5 | 0.613034 | 0.4537 | 4.242962 | 20.31881 | 15.60845
|  | 标准差 |  |  |  | 0.01247219 | 0.01763834 | 0.005163978 | 1.402537 | 0.02562117 | 2.356669 | 0.6883959 | 1.776513 | 1.101716 | 0.7874008 | 0.06256511 | 0.03139515 | 0.2519078 | 1.201829 | 1.979156
|  | 变异系数 |  |  |  | 0.006815405 | 0.01250946 | 0.001909755 | 0.04700192 | 0.02790977 | 0.02682606 | 0.01438654 | 0.0495679 | 0.05416499 | 0.05080005 | 0.1020581 | 0.06919804 | 0.05937074 | 0.0591486 | 0.1268003
|  | 修正系数 |  |  |  | 1.003991 | 0.9926741 | 1.001118 | 1.027526 | 1.016345 | 1.01571 | 0.9915748 | 1.029029 | 1.031721 | 1.02975 | 1.059769 | 1.040525 | 0.9652306 | 0.9653607 | 0.9257417
|  | 标准值 |  |  |  | 1.837304 | 1.39967 | 2.707024 | 30.66137 | 0.9330046 | 89.23014 | 47.44685 | 36.88038 | 20.9852 | 15.96113 | 0.6496742 | 0.472086 | 4.095436 | 19.61498 | 14.4494
1-1 | T001 | LZK1-1 | 1.8 | - | 2 | 1.85 | 1.4 | 2.7 | 32.1 | 0.929 | 93.3 | 48.1 | 37.8 | 22.4 | 15.4 | 0.6293006 | 0.4675 | 4.125933 | 18.7 | 13.6 | [11 empty] | 粉质黏土
|  | LZK1-2 | 4.4 |  | 4.6 | 1.81 | 1.42 | 2.7 | 27.6 | 0.901 | 82.7 | 47.4 | 35.3 | 20.1 | 15.2 | 0.4912668 | 0.4141 | 4.590679 | 19.7 | 15.6
|  | LZK2-2 | 4.8 |  | 5 | 1.84 | 1.5 | 2.7 | 22.3 | 0.8 | 75.3 | 44.4 | 32.9 | 18.8 | 14.1 | 0.2461564 | 0.2952 | 6.09698 | 23 | 20.2
|  | LZK3-1 | 2.5 |  | 2.7 | 1.83 | 1.45 | 2.71 | 26.2 | 0.869 | 81.7 | 46.5 | 36.8 | 20.1 | 16.7 | 0.3635596 | 0.3657 | 5.110224 | 24 | 19.2
|  | LZK3-2 | 4.8 |  | 5 | 1.82 | 1.45 | 2.71 | 25.3 | 0.869 | 78.9 | 46.5 | 37.5 | 21.4 | 16.1 | 0.2449805 | 0.3487 | 5.360065 | 26 | 19
|  | LZK4-1 | 2.8 |  | 3 | 1.83 | 1.39 | 2.71 | 31.5 | 0.95 | 89.9 | 48.7 | 37.2 | 21.2 | 16 | 0.6416101 | 0.4946 | 3.9423 | 19.4 | 12.1
|  | LZK4-2 | 6.2 |  | 6.4 | 1.81 | 1.44 | 2.7 | 25.7 | 0.875 | 79.3 | 46.7 | 33.6 | 19.2 | 14.4 | 0.4510975 | 0.3832 | 4.893188 | 22.4 | 16.5
|  | LZK4-3 | 8 |  | 8.2 | 1.83 | 1.44 | 2.7 | 27.1 | 0.875 | 83.6 | 46.7 | 37.1 | 21.8 | 15.3 | 0.3433902 | 0.3683 | 5.091558 | 23 | 19
|  | LZK5-2 | 4.8 |  | 5 | 1.84 | 1.44 | 2.71 | 27.7 | 0.882 | 85.1 | 46.9 | 37.5 | 21.3 | 16.2 | 0.3976425 | 0.3822 | 4.923546 | 24.3 | 18.2
|  | LZK6-2 | 3.8 |  | 4 | 1.84 | 1.45 | 2.7 | 27.1 | 0.862 | 84.9 | 46.3 | 36.1 | 20.7 | 15.4 | 0.4158351 | 0.3666 | 5.079231 | 19.6 | 15.3
|  | LZK6-3 | 6.8 |  | 7 | 1.82 | 1.42 | 2.7 | 27.9 | 0.901 | 83.6 | 47.4 | 37.5 | 22.3 | 15.2 | 0.3701174 | 0.3962 | 4.798468 | 24.7 | 16.5
|  | LZK7-3 | 6.8 |  | 7 | 1.82 | 1.41 | 2.71 | 29.4 | 0.922 | 86.4 | 48 | 37.4 | 21.3 | 16.1 | 0.504695 | 0.4379 | 4.389316 | 22.2 | 15.1
|  | LZK7-4 | 8.8 |  | 9 | 1.85 | 1.48 | 2.7 | 24.6 | 0.824 | 80.6 | 45.2 | 33.7 | 19.3 | 14.4 | 0.3671469 | 0.3284 | 5.554329 | 23.9 | 17.7
|  | LZK8-3 | 5.8 |  | 6 | 1.8 | 1.42 | 2.7 | 26.4 | 0.901 | 79.1 | 47.4 | 34.7 | 19.8 | 14.9 | 0.4423781 | 0.4068 | 4.672741 | 19.9 | 17.1
|  | LZK9-2 | 4.8 |  | 5 | 1.82 | 1.44 | 2.71 | 26.5 | 0.882 | 81.4 | 46.9 | 37.4 | 21.3 | 16.1 | 0.3199677 | 0.3712 | 5.07069 | 25.3 | 17.9
|  | LZK9-3 | 7.8 |  | 8 | 1.83 | 1.43 | 2.71 | 28 | 0.895 | 84.8 | 47.2 | 38 | 21.7 | 16.3 | 0.3866172 | 0.3929 | 4.823514 | 22.5 | 18
|  | LZK10-3 | 9.8 |  | 10 | 1.81 | 1.42 | 2.71 | 27.6 | 0.908 | 82.4 | 47.6 | 38.5 | 21.9 | 16.6 | 0.3411486 | 0.3985 | 4.787762 | 23.5 | 18.3
|  | LZK11-2 | 4.8 |  | 5 | 1.84 | 1.43 | 2.71 | 28.8 | 0.895 | 87.2 | 47.2 | 37.5 | 21.5 | 16 | 0.4576492 | 0.4032 | 4.700175 | 19.7 | 15.5
|  | LZK11-3 | 8.8 |  | 9 | 1.82 | 1.43 | 2.7 | 27 | 0.888 | 82.1 | 47 | 35.3 | 20.1 | 15.2 | 0.4510387 | 0.3954 | 4.774347 | 21.1 | 15.3
|  | LZK12-2 | 5.8 |  | 6 | 1.84 | 1.46 | 2.7 | 25.9 | 0.849 | 82.4 | 45.9 | 33.5 | 19.1 | 14.4 | 0.4707647 | 0.3623 | 5.103223 | 19.4 | 17.4
|  | LZK12-3 | 7.8 |  | 8 | 1.81 | 1.44 | 2.7 | 25.3 | 0.875 | 78.1 | 46.7 | 34.4 | 18.8 | 15.6 | 0.4139804 | 0.3781 | 4.959399 | 21.4 | 15.5
|  | LZK12-4 | 9.8 |  | 10 | 1.81 | 1.44 | 2.7 | 25.8 | 0.875 | 79.6 | 46.7 | 36.2 | 20.6 | 15.6 | 0.330802 | 0.3665 | 5.116368 | 23.7 | 17.5
|  | LZK13-2 | 3.4 |  | 3.6 | 1.85 | 1.48 | 2.7 | 24.6 | 0.824 | 80.6 | 45.2 | 35.8 | 20.4 | 15.4 | 0.275877 | 0.3169 | 5.756498 | 24.7 | 19.3
|  | LZK13-4 | 9.3 |  | 9.5 | 1.83 | 1.49 | 2.7 | 22.8 | 0.812 | 75.8 | 44.8 | 33.2 | 19 | 14.2 | 0.2710583 | 0.3072 | 5.899097 | 25.1 | 19.2
|  | LZK14-1 | 3.8 |  | 4 | 1.83 | 1.42 | 2.71 | 28.6 | 0.908 | 85.4 | 47.6 | 38.4 | 21.9 | 16.5 | 0.4084151 | 0.4087 | 4.668476 | 22.9 | 17
|  | LZK14-2 | 5.8 |  | 6 | 1.81 | 1.46 | 2.7 | 24 | 0.849 | 76.3 | 45.9 | 35.4 | 20.2 | 15.2 | 0.250628 | 0.333 | 5.551745 | 25.2 | 18.3
|  | LZK1-1-2 | 3.8 |  | 4 | 1.81 | 1.42 | 2.7 | 27.4 | 0.901 | 82.1 | 47.4 | 34.2 | 19.6 | 14.6 | 0.5344686 | 0.4207 | 4.518274 | 20.1 | 13.5
|  | LZK1-1-3 | 6.8 |  | 7 | 1.84 | 1.47 | 2.7 | 25.3 | 0.837 | 81.6 | 45.6 | 33.5 | 19.2 | 14.3 | 0.4288687 | 0.3467 | 5.299215 | 21.9 | 16.3
|  | LZK1-1-4 | 8.8 |  | 9 | 1.85 | 1.48 | 2.71 | 25.3 | 0.831 | 82.5 | 45.4 | 36.5 | 20.2 | 16.3 | 0.3111268 | 0.3269 | 5.600945 | 25.7 | 19.1
| ②1 粉质黏土 | 统计个数 |  |  |  | 29 | 29 | 29 | 29 | 29 | 29 | 29 | 29 | 29 | 29 | 29 | 29 | 29 | 29 | 29
|  | 最大值 |  |  |  | 1.85 | 1.5 | 2.71 | 32.1 | 0.95 | 93.3 | 48.7 | 38.5 | 22.4 | 16.7 | 0.6416101 | 0.4946 | 6.09698 | 26 | 20.2
|  | 最小值 |  |  |  | 1.8 | 1.39 | 2.7 | 22.3 | 0.8 | 75.3 | 44.4 | 32.9 | 18.8 | 14.1 | 0.2449805 | 0.2952 | 3.9423 | 18.7 | 12.1
|  | 平均值 |  |  |  | 1.827241 | 1.442069 | 2.703793 | 26.68276 | 0.8754828 | 82.3 | 46.66552 | 35.96207 | 20.52414 | 15.43793 | 0.3986754 | 0.3787448 | 5.008906 | 22.51724 | 17.0069
|  | 标准差 |  |  |  | 0.01485563 | 0.0270422 | 0.00493804 | 2.199849 | 0.03608583 | 3.982731 | 1.029659 | 1.748349 | 1.116965 | 0.7844078 | 0.1028622 | 0.04526458 | 0.499233 | 2.224068 | 1.980428
|  | 变异系数 |  |  |  | 0.008130085 | 0.01875237 | 0.001826338 | 0.08244458 | 0.04121821 | 0.04839284 | 0.02206466 | 0.04861647 | 0.05442202 | 0.05081042 | 0.2580098 | 0.1195121 | 0.09966906 | 0.09877177 | 0.1164485
|  | 修正系数 |  |  |  | 1.002618 | 0.993962 | 1.000588 | 1.026546 | 1.013272 | 1.015582 | 0.9928955 | 1.015654 | 1.017523 | 1.01636 | 1.083076 | 1.038481 | 0.9679078 | 0.9681967 | 0.9625051
|  | 标准值 |  |  |  | 1.832025 | 1.433362 | 2.705383 | 27.39108 | 0.8871019 | 83.58239 | 46.33398 | 36.52502 | 20.88379 | 15.6905 | 0.4317957 | 0.3933194 | 4.84816 | 21.80112 | 16.36922
2-1 | T055 | LZK5-1 | 3 | - | 3.2 | 1.68 | 1.24 | 2.61 | 35.9 | 1.105 | 84.8 | 52.5 | 35.4 | 20.3 | 15.1 | 1.033434 | 0.8874 | 2.372171 | 9.04 | 6 | 5.0625e-06 | 4.21007e-06 | 6.148005 | [8 empty] | 淤泥
|  | LZK6-1 | 1.8 | - | 2 | 1.67 | 1.2 | 2.62 | 38.6 | 1.183 | 85.5 | 54.2 | 37.9 | 21.1 | 16.8 | 1.043725 | 0.9797 | 2.228152 | 9.73 | 6.03 | 4.9e-06 | 3.997101e-06 | 3.036904
2-1 | T061 | LZK7-2 | 4.8 | - | 5 | 1.64 | 1.21 | 2.61 | 35.4 | 1.157 | 79.9 | 53.6 | 34.4 | 19.9 | 14.5 | 1.067411 | 0.9025 | 2.389988 | 9.45 | 6.47 | 5.1875e-06 | 4.336278e-06 | 4.721187 | [8 empty] | 淤泥
2-1 | T007 | LZK8-2 | 2.8 | - | 3 | 1.64 | 1.18 | 2.61 | 38.6 | 1.212 | 83.1 | 54.8 | 36.4 | 20.3 | 16.1 | 1.13613 | 0.9961 | 2.220585 | 8.736545 | 5.592088 | 4.9875e-06 | 3.869663e-06 | 5.019827 | [8 empty] | 淤泥质粉质黏土
2-1 | T055 | LZK10-2 | 6.8 | - | 7 | 1.65 | 1.19 | 2.61 | 38.2 | 1.193 | 83.6 | 54.4 | 37.6 | 22.4 | 15.2 | 1.039263 | 0.9856 | 2.225055 | 9.46 | 6.29 | 5.1e-06 | 4.015838e-06 | 3.753651 | [8 empty] | 淤泥
|  | LZK15-2 | 3.8 | - | 4 | 1.66 | 1.23 | 2.61 | 34.5 | 1.122 | 80.3 | 52.9 | 33.8 | 19.4 | 14.4 | 1.046117 | 0.8633 | 2.457921 | 9.58 | 6.07 | 5.2e-06 | 3.971284e-06 | 6.758565
| ②2 淤泥质土 | 统计个数 |  |  |  | 6 | 6 | 6 | 6 | 6 | 6 | 6 | 6 | 6 | 6 | 6 | 6 | 6 | 6 | 6 | 6 | 6 | 6
|  | 最大值 |  |  |  | 1.68 | 1.24 | 2.62 | 38.6 | 1.212 | 85.5 | 54.8 | 37.9 | 22.4 | 16.8 | 1.13613 | 0.9961 | 2.457921 | 9.73 | 6.47 | 5.2e-06 | 4.336278e-06 | 6.758565
|  | 最小值 |  |  |  | 1.64 | 1.18 | 2.61 | 34.5 | 1.105 | 79.9 | 52.5 | 33.8 | 19.4 | 14.4 | 1.033434 | 0.8633 | 2.220585 | 8.736545 | 5.592088 | 4.9e-06 | 3.869663e-06 | 3.036904
|  | 平均值 |  |  |  | 1.656667 | 1.208333 | 2.611667 | 36.86667 | 1.162 | 82.86667 | 53.73333 | 35.91667 | 20.56667 | 15.35 | 1.061013 | 0.9357667 | 2.315645 | 9.332758 | 6.075348 | 5.072917e-06 | 4.066706e-06 | 4.906357
|  | 标准差 |  |  |  | 0.01632993 | 0.02316607 | 0.004082483 | 1.815122 | 0.04189511 | 2.308824 | 0.8981462 | 1.676206 | 1.05767 | 0.9354143 | 0.0385692 | 0.05788097 | 0.1037906 | 0.3714951 | 0.2977007 | 1.160325e-07 | 1.723868e-07 | 1.403076
|  | 变异系数 |  |  |  | 0.009857102 | 0.01917192 | 0.001563172 | 0.04923476 | 0.03605431 | 0.02786191 | 0.01671488 | 0.04666931 | 0.05142644 | 0.06093905 | 0.03635128 | 0.06185406 | 0.04482147 | 0.0398055 | 0.04900142 | 0.02287294 | 0.0423898 | 0.2859711
|  | 修正系数 |  |  |  | 1.008138 | 0.9841717 | 1.001291 | 1.040648 | 1.029766 | 1.023003 | 0.9862002 | 1.03853 | 1.042458 | 1.050311 | 1.030012 | 1.051067 | 0.9629954 | 0.9671366 | 0.9595445 | 0.9811161 | 0.965003 | 0.7639024
|  | 标准值 |  |  |  | 1.670149 | 1.189207 | 2.615037 | 38.36523 | 1.196589 | 84.77283 | 52.99182 | 37.30054 | 21.43988 | 16.12228 | 1.092856 | 0.9835532 | 2.229956 | 9.026051 | 5.829566 | 4.97712e-06 | 3.924383e-06 | 3.747978
2-1 | T055 | LZK13-3 | 5.8 | - | 6 | [20 empty] | 5.07999 | 8.156006 | 13.61648 | 32.71932 | 40.42821 |  | 淤泥
| T061 | LZK15-3 | 4.8 | - | 5 | [20 empty] | 6.37137 | 8.945953 | 14.20733 | 26.4036 | 44.07175
| ②3 细中砂 | 统计个数 | [23 empty] | 2 | 2 | 2 | 2 | 2
|  | 最大值 | [23 empty] | 6.37137 | 8.945953 | 14.20733 | 32.71932 | 44.07175
|  | 最小值 | [23 empty] | 5.07999 | 8.156006 | 13.61648 | 26.4036 | 40.42821
|  | 平均值 | [23 empty] | 5.72568 | 8.550979 | 13.9119 | 29.56146 | 42.24998
标准差
变异系数
修正系数
|  | 标准值 | [23 empty] | 5.72568 | 8.550979 | 13.9119 | 29.56146 | 42.24998
2-2 | T003 | LZK1-3 | 6.2 | ~ | 6.4 | 1.8 | 1.46 | 2.73 | 23.5 | 0.87 | 73.7 | 46.5 | 38.3 | 21.8 | 16.5 | 0.1339683 | 0.3157 | 5.923133 | 25.3 | 19.4 | [5 empty] | 2.2 | 3.7 | 6.8 | 11.1 | 76.2 |  | 淤泥质粉质黏土
| T004 | LZK1-4 | 9 | ~ | 9.2 | 1.8 | 1.47 | 2.72 | 22.7 | 0.85 | 72.6 | 46 | 36.5 | 20.8 | 15.7 | 0.2308667 | 0.3152 | 5.868931 | 24.7 | 18.7 | [5 empty] | 14.5 | 3.7 | 3.3 | 5.1 | 73.4
| T005 | LZK2-4 | 8.8 | ~ | 4.2 | 1.77 | 1.46 | 2.71 | 21.4 | 0.856 | 67.8 | 46.1 | 33.3 | 19 | 14.3 | 0.1937551 | 0.3144 | 5.9027 | 24.3 | 19.4 | [5 empty] | 1.9 | 4.1 | 5 | 11.5 | 77.5
| T006 | LZK4-4 | 13 | ~ | 13.2 | 1.78 | 1.47 | 2.73 | 21.2 | 0.857 | 67.5 | 46.2 | 36.2 | 20.2 | 16 | 0.1450267 | 0.3077 | 6.034595 | 24.6 | 19.3 | [5 empty] | 14.9 | 2.5 | 3.4 | 6.1 | 73.1
| T007 | LZK4-5 | 16.8 | ~ | 17 | 1.8 | 1.49 | 2.71 | 20.5 | 0.819 | 67.8 | 45 | 33.4 | 19.1 | 14.3 | 0.1536403 | 0.282 | 6.450825 | 25.3 | 18.9 | [5 empty] | 6.9 | 5.2 | 6.5 | 9.4 | 72
| T008 | LZK5-3 | 9 | ~ | 9.2 | 1.77 | 1.46 | 2.72 | 21.3 | 0.863 | 67.1 | 46.3 | 35.7 | 20.4 | 15.3 | 0.1242159 | 0.3088 | 6.03232 | 27.9 | 19.9 | [5 empty] | 11.8 | 2.4 | 5.7 | 6 | 74.1
| T009 | LZK14-3 | 12.8 | ~ | 13 | 1.79 | 1.48 | 2.71 | 21.2 | 0.831 | 69.1 | 45.4 | 32.9 | 18.9 | 14 | 0.2176378 | 0.2993 | 6.117911 | 26.7 | 21.9 | [5 empty] | 7.3 | 3.2 | 5.3 | 5.2 | 79
| T010 | LZK14-4 | 16.8 | ~ | 17 | 1.79 | 1.46 | 2.72 | 22.8 | 0.863 | 71.9 | 46.3 | 37.1 | 21.8 | 15.3 | 0.1711169 | 0.3163 | 5.889511 | 26.3 | 21.9 | [5 empty] | 14.6 | 2.3 | 5.2 | 8 | 69.9
| T012 | LZK15-4 | 9.8 | ~ | 10 | 1.78 | 1.45 | 2.73 | 22.4 | 0.883 | 69.3 | 46.9 | 36.6 | 19.7 | 16.9 | 0.1811913 | 0.3336 | 5.644587 | 26 | 20.1 | [5 empty] | 1.2 | 3.6 | 7.6 | 8.1 | 79.5
| ③ 砂质黏性土 | 统计个数 |  |  |  | 9 | 9 | 9 | 9 | 9 | 9 | 9 | 9 | 9 | 9 | 9 | 9 | 9 | 9 | 9 | [5 empty] | 9 | 9 | 9 | 9 | 9
|  | 最大值 |  |  |  | 1.8 | 1.49 | 2.73 | 23.5 | 0.883 | 73.7 | 46.9 | 38.3 | 21.8 | 16.9 | 0.2308667 | 0.3336 | 6.450825 | 27.9 | 21.9 | [5 empty] | 14.9 | 5.2 | 7.6 | 11.5 | 79.5
|  | 最小值 |  |  |  | 1.77 | 1.45 | 2.71 | 20.5 | 0.819 | 67.1 | 45 | 32.9 | 18.9 | 14 | 0.1242159 | 0.282 | 5.644587 | 24.3 | 18.7 | [5 empty] | 1.2 | 2.3 | 3.3 | 5.1 | 69.9
|  | 平均值 |  |  |  | 1.786667 | 1.466667 | 2.72 | 21.88889 | 0.8546667 | 69.64444 | 46.07778 | 35.55556 | 20.18889 | 15.36667 | 0.1723799 | 0.3103333 | 5.984946 | 25.67778 | 19.94444 | [5 empty] | 8.366667 | 3.411111 | 5.422222 | 7.833333 | 74.96667
|  | 标准差 |  |  |  | 0.01224745 | 0.01224745 | 0.008660254 | 0.9879834 | 0.01948718 | 2.463793 | 0.5696002 | 1.907951 | 1.124105 | 1.018577 | 0.03691156 | 0.0140524 | 0.2203488 | 1.160579 | 1.189654 | [5 empty] | 5.760208 | 0.9360081 | 1.445491 | 2.435159 | 3.277194
|  | 变异系数 |  |  |  | 0.006854915 | 0.008350533 | 0.003183917 | 0.0451363 | 0.02280091 | 0.03537674 | 0.01236171 | 0.05366113 | 0.05567937 | 0.06628487 | 0.2141292 | 0.04528164 | 0.03681718 | 0.04519781 | 0.05964841 | [5 empty] | 0.6884711 | 0.2743998 | 0.2665865 | 0.3108714 | 0.04371535
|  | 修正系数 |  |  |  | 1.004289 | 0.9947746 | 1.001992 | 1.028244 | 1.014268 | 1.022137 | 0.9922646 | 1.033579 | 1.034842 | 1.041478 | 1.133992 | 1.028335 | 0.9769615 | 0.9717173 | 0.9626748 | [5 empty] | 0.5691871 | 0.8282935 | 0.8331827 | 0.8054713 | 0.972645
|  | 标准值 |  |  |  | 1.794331 | 1.459003 | 2.725419 | 22.50712 | 0.8668608 | 71.18617 | 45.72135 | 36.74946 | 20.8923 | 16.00404 | 0.1954774 | 0.3191267 | 5.847062 | 24.95154 | 19.20001 | [5 empty] | 4.762199 | 2.825401 | 4.517702 | 6.309525 | 72.91595
2-2 | T003 | LZK4-6 | 20 | ~ | 20.2 | 1.82 | 1.52 | 2.72 | 19.4 | 0.789 | 66.9 | 44.1 | 35.9 | 20.5 | 15.4 | -0.01999615 | 0.2488 | 7.190627 | 30.1 | 20.8 | [5 empty] | 12.4 | 2.5 | 4.1 | 4.7 | 76.3 |  | 淤泥质粉质黏土
| T004 | LZK14-5 | 20.4 | ~ | 20.6 | 1.81 | 1.53 | 2.72 | 18.6 | 0.778 | 65 | 43.8 | 33.9 | 19.3 | 14.6 | -0.01159523 | 0.2436 | 7.297629 | 27.3 | 22 | [5 empty] | 10.6 | 2.6 | 4.1 | 6.9 | 75.8
| ④ 全风化花岗岩 | 统计个数 |  |  |  | 2 | 2 | 2 | 2 | 2 | 2 | 2 | 2 | 2 | 2 | 2 | 2 | 2 | 2 | 2 | [5 empty] | 2 | 2 | 2 | 2 | 2
|  | 最大值 |  |  |  | 1.82 | 1.53 | 2.72 | 19.4 | 0.789 | 66.9 | 44.1 | 35.9 | 20.5 | 15.4 | -0.01159523 | 0.2488 | 7.297629 | 30.1 | 22 | [5 empty] | 12.4 | 2.6 | 4.1 | 6.9 | 76.3
|  | 最小值 |  |  |  | 1.81 | 1.52 | 2.72 | 18.6 | 0.778 | 65 | 43.8 | 33.9 | 19.3 | 14.6 | -0.01999615 | 0.2436 | 7.190627 | 27.3 | 20.8 | [5 empty] | 10.6 | 2.5 | 4.1 | 4.7 | 75.8
|  | 平均值 |  |  |  | 1.815 | 1.525 | 2.72 | 19 | 0.7835 | 65.95 | 43.95 | 34.9 | 19.9 | 15 | -0.01579569 | 0.2462 | 7.244128 | 28.7 | 21.4 | [5 empty] | 11.5 | 2.55 | 4.1 | 5.8 | 76.05
标准差
变异系数
修正系数
|  | 标准值 |  |  |  | 1.815 | 1.525 | 2.72 | 19 | 0.7835 | 65.95 | 43.95 | 34.9 | 19.9 | 15 | -0.01579569 | 0.2462 | 7.244128 | 28.7 | 21.4 | [5 empty] | 11.5 | 2.55 | 4.1 | 5.8 | 76.05