## 5
附表4：土层物理力学性指标统计成果表
工程名称：番禺区德兴北路（园北路-莲花大道）工程
| 土层 | 指标 |  |  |  | 天然状态指标 | [6 empty] | 稠度指标 |  |  |  | 固结指标 |  | 剪切指标 |  | 渗透系数 |  | 有机质 | 颗粒组成 | [7 empty] | 定名按
[6 empty] | 密 度 |  | 土粒比重 | 含水率 | 孔隙比 | 饱和度 | 孔隙度 | 液 限 | 塑 限 | 塑性指数 | 液性指数 | 压缩系数 | 压缩模量 | 直接快剪 |  |  |  |  | 碎石土 |  |  | 砂土 |  |  | 细粒土
[6 empty] | 湿密度 | 干密度 | [11 empty] | 黏聚力 | 内摩擦角 |  |  |  | 漂石 | 卵石 | 圆砾 | [5 empty] | GB 50021-2001
[21 empty] | 水平 | 垂直 |  | (块石) | (碎石) | (角砾) | 粗 | 中 | 细 | 粉粒 | 黏粒 | （2009年版）
[6 empty] | ρo | ρd | Gs | ω | e | Sr | n | ωL | ωp | Ip | IL | αV1-2 | Es1-2 | c | φ | k20 |  | Om | >200 | 200~20 | 20~2 | 2~0.5 | 0.5~ 0.25 | 0.25~ 0.075 | < 0.075或0.075～ 0.005 | <0.005
|  | 单位 |  |  |  | g/cm3 |  | / | % | / | % | % | % | % | / | / | MPa-1 | MPa | kPa | ° | cm/s |  | % | % | % | % | % | % | % | % | %
2-1 | T055 | LZK2-1 | 1.8 | - | 2 | 1.84 | 1.42 | 2.7 | 29.7 | 0.901 | 89 | 47.4 | 33.7 | 18.4 | 15.3 | 0.73782 | 0.4596 | 4.1358 | 18.3098 | 11.7801 | [11 empty] | 淤泥
|  | LZK7-1 | 2.2 | - | 2.4 | 1.83 | 1.39 | 2.71 | 31.5 | 0.95 | 89.9 | 48.7 | 37.2 | 21.2 | 16 | 0.64475 | 0.4953 | 3.9369 | 21 | 15.9
|  | LZK8-1 | 2 | - | 2.2 | 1.83 | 1.41 | 2.7 | 29.8 | 0.915 | 87.9 | 47.8 | 36.7 | 21 | 15.7 | 0.55831 | 0.4392 | 4.36 | 21.8 | 16.4
|  | LZK9-1 | 2.8 | - | 3 | 1.8 | 1.39 | 2.7 | 29.9 | 0.942 | 85.7 | 48.5 | 36.7 | 20.9 | 15.8 | 0.56823 | 0.4708 | 4.1251 | 19.1 | 15.6
|  | LZK10-1 | 3 | - | 3.2 | 1.84 | 1.42 | 2.71 | 29.8 | 0.908 | 88.9 | 47.6 | 35.9 | 20 | 15.9 | 0.61553 | 0.4417 | 4.3196 | 20.2 | 18
|  | LZK11-1 | 1.8 | - | 2 | 1.83 | 1.43 | 2.7 | 28.2 | 0.888 | 85.7 | 47 | 34.2 | 19.8 | 14.4 | 0.58138 | 0.415 | 4.5492 | 21.2 | 16.7
|  | LZK12-1 | 3.8 | - | 4 | 1.82 | 1.4 | 2.7 | 29.7 | 0.929 | 86.3 | 48.1 | 34.2 | 19.5 | 14.7 | 0.69657 | 0.4819 | 4.0025 | 19.7783 | 12.5045
|  | LZK13-1 | 1.3 | - | 1.5 | 1.84 | 1.41 | 2.71 | 30.6 | 0.922 | 89.9 | 48 | 37.1 | 21.1 | 16 | 0.59611 | 0.4534 | 4.239 | 19.6 | 15.5
|  | LZK15-1 | 2.8 | - | 3 | 1.84 | 1.39 | 2.71 | 32 | 0.95 | 91.3 | 48.7 | 38.9 | 22.1 | 16.8 | 0.58722 | 0.4836 | 4.0322 | 20.1 | 16.5
|  | LZK1-1-1 | 1.8 | - | 2 | 1.83 | 1.44 | 2.7 | 27.2 | 0.875 | 83.9 | 46.7 | 33.8 | 19.4 | 14.4 | 0.54441 | 0.3965 | 4.7293 | 22.1 | 17.2
| ① 素填土 | 统计个数 |  |  |  | 10 | 10 | 10 | 10 | 10 | 10 | 10 | 10 | 10 | 10 | 10 | 10 | 10 | 10 | 10
|  | 最大值 |  |  |  | 1.84 | 1.44 | 2.71 | 32 | 0.95 | 91.3 | 48.7 | 38.9 | 22.1 | 16.8 | 0.73782 | 0.4953 | 4.7293 | 22.1 | 18
|  | 最小值 |  |  |  | 1.8 | 1.39 | 2.7 | 27.2 | 0.875 | 83.9 | 46.7 | 33.7 | 18.4 | 14.4 | 0.54441 | 0.3965 | 3.9369 | 18.3098 | 11.7801
|  | 平均值 |  |  |  | 1.83 | 1.41 | 2.704 | 29.84 | 0.918 | 87.85 | 47.85 | 35.84 | 20.34 | 15.5 | 0.61303 | 0.4537 | 4.243 | 20.3188 | 15.6085
|  | 标准差 |  |  |  | 0.012472 | 0.017638 | 0.005164 | 1.4025 | 0.025621 | 2.3567 | 0.6884 | 1.7765 | 1.1017 | 0.7874 | 0.062565 | 0.031395 | 0.25191 | 1.2018 | 1.9792
|  | 变异系数 |  |  |  | 0.0068154 | 0.012509 | 0.0019098 | 0.047002 | 0.02791 | 0.026826 | 0.014387 | 0.049568 | 0.054165 | 0.0508 | 0.10206 | 0.069198 | 0.059371 | 0.059149 | 0.1268
|  | 修正系数 |  |  |  | 1.004 | 0.99267 | 1.0011 | 1.0275 | 1.0163 | 1.0157 | 0.99157 | 1.029 | 1.0317 | 1.0298 | 1.0598 | 1.0405 | 0.96523 | 0.96536 | 0.92574
|  | 标准值 |  |  |  | 1.8373 | 1.3997 | 2.707 | 30.6614 | 0.933 | 89.2301 | 47.4469 | 36.8804 | 20.9852 | 15.9611 | 0.64967 | 0.47209 | 4.0954 | 19.615 | 14.4494
1-1 | T001 | LZK1-1 | 1.8 | - | 2 | 1.85 | 1.4 | 2.7 | 32.1 | 0.929 | 93.3 | 48.1 | 37.8 | 22.4 | 15.4 | 0.6293 | 0.4675 | 4.1259 | 18.7 | 13.6 | [11 empty] | 粉质黏土
|  | LZK1-2 | 4.4 |  | 4.6 | 1.81 | 1.42 | 2.7 | 27.6 | 0.901 | 82.7 | 47.4 | 35.3 | 20.1 | 15.2 | 0.49127 | 0.4141 | 4.5907 | 19.7 | 15.6
|  | LZK2-2 | 4.8 |  | 5 | 1.84 | 1.5 | 2.7 | 22.3 | 0.8 | 75.3 | 44.4 | 32.9 | 18.8 | 14.1 | 0.24616 | 0.2952 | 6.097 | 23 | 20.2
|  | LZK3-1 | 2.5 |  | 2.7 | 1.83 | 1.45 | 2.71 | 26.2 | 0.869 | 81.7 | 46.5 | 36.8 | 20.1 | 16.7 | 0.36356 | 0.3657 | 5.1102 | 24 | 19.2
|  | LZK3-2 | 4.8 |  | 5 | 1.82 | 1.45 | 2.71 | 25.3 | 0.869 | 78.9 | 46.5 | 37.5 | 21.4 | 16.1 | 0.24498 | 0.3487 | 5.3601 | 26 | 19
|  | LZK4-1 | 2.8 |  | 3 | 1.83 | 1.39 | 2.71 | 31.5 | 0.95 | 89.9 | 48.7 | 37.2 | 21.2 | 16 | 0.64161 | 0.4946 | 3.9423 | 19.4 | 12.1
|  | LZK4-2 | 6.2 |  | 6.4 | 1.81 | 1.44 | 2.7 | 25.7 | 0.875 | 79.3 | 46.7 | 33.6 | 19.2 | 14.4 | 0.4511 | 0.3832 | 4.8932 | 22.4 | 16.5
|  | LZK4-3 | 8 |  | 8.2 | 1.83 | 1.44 | 2.7 | 27.1 | 0.875 | 83.6 | 46.7 | 37.1 | 21.8 | 15.3 | 0.34339 | 0.3683 | 5.0916 | 23 | 19
|  | LZK5-2 | 4.8 |  | 5 | 1.84 | 1.44 | 2.71 | 27.7 | 0.882 | 85.1 | 46.9 | 37.5 | 21.3 | 16.2 | 0.39764 | 0.3822 | 4.9235 | 24.3 | 18.2
|  | LZK6-2 | 3.8 |  | 4 | 1.84 | 1.45 | 2.7 | 27.1 | 0.862 | 84.9 | 46.3 | 36.1 | 20.7 | 15.4 | 0.41584 | 0.3666 | 5.0792 | 19.6 | 15.3
|  | LZK6-3 | 6.8 |  | 7 | 1.82 | 1.42 | 2.7 | 27.9 | 0.901 | 83.6 | 47.4 | 37.5 | 22.3 | 15.2 | 0.37012 | 0.3962 | 4.7985 | 24.7 | 16.5
|  | LZK7-3 | 6.8 |  | 7 | 1.82 | 1.41 | 2.71 | 29.4 | 0.922 | 86.4 | 48 | 37.4 | 21.3 | 16.1 | 0.5047 | 0.4379 | 4.3893 | 22.2 | 15.1
|  | LZK7-4 | 8.8 |  | 9 | 1.85 | 1.48 | 2.7 | 24.6 | 0.824 | 80.6 | 45.2 | 33.7 | 19.3 | 14.4 | 0.36715 | 0.3284 | 5.5543 | 23.9 | 17.7
|  | LZK8-3 | 5.8 |  | 6 | 1.8 | 1.42 | 2.7 | 26.4 | 0.901 | 79.1 | 47.4 | 34.7 | 19.8 | 14.9 | 0.44238 | 0.4068 | 4.6727 | 19.9 | 17.1
|  | LZK9-2 | 4.8 |  | 5 | 1.82 | 1.44 | 2.71 | 26.5 | 0.882 | 81.4 | 46.9 | 37.4 | 21.3 | 16.1 | 0.31997 | 0.3712 | 5.0707 | 25.3 | 17.9
|  | LZK9-3 | 7.8 |  | 8 | 1.83 | 1.43 | 2.71 | 28 | 0.895 | 84.8 | 47.2 | 38 | 21.7 | 16.3 | 0.38662 | 0.3929 | 4.8235 | 22.5 | 18
|  | LZK10-3 | 9.8 |  | 10 | 1.81 | 1.42 | 2.71 | 27.6 | 0.908 | 82.4 | 47.6 | 38.5 | 21.9 | 16.6 | 0.34115 | 0.3985 | 4.7878 | 23.5 | 18.3
|  | LZK11-2 | 4.8 |  | 5 | 1.84 | 1.43 | 2.71 | 28.8 | 0.895 | 87.2 | 47.2 | 37.5 | 21.5 | 16 | 0.45765 | 0.4032 | 4.7002 | 19.7 | 15.5
|  | LZK11-3 | 8.8 |  | 9 | 1.82 | 1.43 | 2.7 | 27 | 0.888 | 82.1 | 47 | 35.3 | 20.1 | 15.2 | 0.45104 | 0.3954 | 4.7743 | 21.1 | 15.3
|  | LZK12-2 | 5.8 |  | 6 | 1.84 | 1.46 | 2.7 | 25.9 | 0.849 | 82.4 | 45.9 | 33.5 | 19.1 | 14.4 | 0.47076 | 0.3623 | 5.1032 | 19.4 | 17.4
|  | LZK12-3 | 7.8 |  | 8 | 1.81 | 1.44 | 2.7 | 25.3 | 0.875 | 78.1 | 46.7 | 34.4 | 18.8 | 15.6 | 0.41398 | 0.3781 | 4.9594 | 21.4 | 15.5
|  | LZK12-4 | 9.8 |  | 10 | 1.81 | 1.44 | 2.7 | 25.8 | 0.875 | 79.6 | 46.7 | 36.2 | 20.6 | 15.6 | 0.3308 | 0.3665 | 5.1164 | 23.7 | 17.5
|  | LZK13-2 | 3.4 |  | 3.6 | 1.85 | 1.48 | 2.7 | 24.6 | 0.824 | 80.6 | 45.2 | 35.8 | 20.4 | 15.4 | 0.27588 | 0.3169 | 5.7565 | 24.7 | 19.3
|  | LZK13-4 | 9.3 |  | 9.5 | 1.83 | 1.49 | 2.7 | 22.8 | 0.812 | 75.8 | 44.8 | 33.2 | 19 | 14.2 | 0.27106 | 0.3072 | 5.8991 | 25.1 | 19.2
|  | LZK14-1 | 3.8 |  | 4 | 1.83 | 1.42 | 2.71 | 28.6 | 0.908 | 85.4 | 47.6 | 38.4 | 21.9 | 16.5 | 0.40842 | 0.4087 | 4.6685 | 22.9 | 17
|  | LZK14-2 | 5.8 |  | 6 | 1.81 | 1.46 | 2.7 | 24 | 0.849 | 76.3 | 45.9 | 35.4 | 20.2 | 15.2 | 0.25063 | 0.333 | 5.5517 | 25.2 | 18.3
|  | LZK1-1-2 | 3.8 |  | 4 | 1.81 | 1.42 | 2.7 | 27.4 | 0.901 | 82.1 | 47.4 | 34.2 | 19.6 | 14.6 | 0.53447 | 0.4207 | 4.5183 | 20.1 | 13.5
|  | LZK1-1-3 | 6.8 |  | 7 | 1.84 | 1.47 | 2.7 | 25.3 | 0.837 | 81.6 | 45.6 | 33.5 | 19.2 | 14.3 | 0.42887 | 0.3467 | 5.2992 | 21.9 | 16.3
|  | LZK1-1-4 | 8.8 |  | 9 | 1.85 | 1.48 | 2.71 | 25.3 | 0.831 | 82.5 | 45.4 | 36.5 | 20.2 | 16.3 | 0.31113 | 0.3269 | 5.6009 | 25.7 | 19.1
| ②1 粉质黏土 | 统计个数 |  |  |  | 29 | 29 | 29 | 29 | 29 | 29 | 29 | 29 | 29 | 29 | 29 | 29 | 29 | 29 | 29
|  | 最大值 |  |  |  | 1.85 | 1.5 | 2.71 | 32.1 | 0.95 | 93.3 | 48.7 | 38.5 | 22.4 | 16.7 | 0.64161 | 0.4946 | 6.097 | 26 | 20.2
|  | 最小值 |  |  |  | 1.8 | 1.39 | 2.7 | 22.3 | 0.8 | 75.3 | 44.4 | 32.9 | 18.8 | 14.1 | 0.24498 | 0.2952 | 3.9423 | 18.7 | 12.1
|  | 平均值 |  |  |  | 1.8272 | 1.4421 | 2.7038 | 26.6828 | 0.87548 | 82.3 | 46.6655 | 35.9621 | 20.5241 | 15.4379 | 0.39868 | 0.37874 | 5.0089 | 22.5172 | 17.0069
|  | 标准差 |  |  |  | 0.014856 | 0.027042 | 0.004938 | 2.1998 | 0.036086 | 3.9827 | 1.0297 | 1.7483 | 1.117 | 0.78441 | 0.10286 | 0.045265 | 0.49923 | 2.2241 | 1.9804
|  | 变异系数 |  |  |  | 0.0081301 | 0.018752 | 0.0018263 | 0.082445 | 0.041218 | 0.048393 | 0.022065 | 0.048616 | 0.054422 | 0.05081 | 0.25801 | 0.11951 | 0.099669 | 0.098772 | 0.11645
|  | 修正系数 |  |  |  | 1.0026 | 0.99396 | 1.0006 | 1.0265 | 1.0133 | 1.0156 | 0.9929 | 1.0157 | 1.0175 | 1.0164 | 1.0831 | 1.0385 | 0.96791 | 0.9682 | 0.96251
|  | 标准值 |  |  |  | 1.832 | 1.4334 | 2.7054 | 27.3911 | 0.8871 | 83.5824 | 46.334 | 36.525 | 20.8838 | 15.6905 | 0.4318 | 0.39332 | 4.8482 | 21.8011 | 16.3692
2-1 | T055 | LZK5-1 | 3 | - | 3.2 | 1.68 | 1.24 | 2.61 | 35.9 | 1.105 | 84.8 | 52.5 | 35.4 | 20.3 | 15.1 | 1.0334 | 0.8874 | 2.3722 | 9.04 | 6 | 5.0625e-06 | 4.2101e-06 | 6.148 | [8 empty] | 淤泥
|  | LZK6-1 | 1.8 | - | 2 | 1.67 | 1.2 | 2.62 | 38.6 | 1.183 | 85.5 | 54.2 | 37.9 | 21.1 | 16.8 | 1.0437 | 0.9797 | 2.2282 | 9.73 | 6.03 | 4.9e-06 | 3.9971e-06 | 3.0369
2-1 | T061 | LZK7-2 | 4.8 | - | 5 | 1.64 | 1.21 | 2.61 | 35.4 | 1.157 | 79.9 | 53.6 | 34.4 | 19.9 | 14.5 | 1.0674 | 0.9025 | 2.39 | 9.45 | 6.47 | 5.1875e-06 | 4.3363e-06 | 4.7212 | [8 empty] | 淤泥
2-1 | T007 | LZK8-2 | 2.8 | - | 3 | 1.64 | 1.18 | 2.61 | 38.6 | 1.212 | 83.1 | 54.8 | 36.4 | 20.3 | 16.1 | 1.1361 | 0.9961 | 2.2206 | 8.7365 | 5.5921 | 4.9875e-06 | 3.8697e-06 | 5.0198 | [8 empty] | 淤泥质粉质黏土
2-1 | T055 | LZK10-2 | 6.8 | - | 7 | 1.65 | 1.19 | 2.61 | 38.2 | 1.193 | 83.6 | 54.4 | 37.6 | 22.4 | 15.2 | 1.0393 | 0.9856 | 2.2251 | 9.46 | 6.29 | 5.1e-06 | 4.0158e-06 | 3.7537 | [8 empty] | 淤泥
|  | LZK15-2 | 3.8 | - | 4 | 1.66 | 1.23 | 2.61 | 34.5 | 1.122 | 80.3 | 52.9 | 33.8 | 19.4 | 14.4 | 1.0461 | 0.8633 | 2.4579 | 9.58 | 6.07 | 5.2e-06 | 3.9713e-06 | 6.7586
| ②2 淤泥质土 | 统计个数 |  |  |  | 6 | 6 | 6 | 6 | 6 | 6 | 6 | 6 | 6 | 6 | 6 | 6 | 6 | 6 | 6 | 6 | 6 | 6
|  | 最大值 |  |  |  | 1.68 | 1.24 | 2.62 | 38.6 | 1.212 | 85.5 | 54.8 | 37.9 | 22.4 | 16.8 | 1.1361 | 0.9961 | 2.4579 | 9.73 | 6.47 | 5.2e-06 | 4.3363e-06 | 6.7586
|  | 最小值 |  |  |  | 1.64 | 1.18 | 2.61 | 34.5 | 1.105 | 79.9 | 52.5 | 33.8 | 19.4 | 14.4 | 1.0334 | 0.8633 | 2.2206 | 8.7365 | 5.5921 | 4.9e-06 | 3.8697e-06 | 3.0369
|  | 平均值 |  |  |  | 1.6567 | 1.2083 | 2.6117 | 36.8667 | 1.162 | 82.8667 | 53.7333 | 35.9167 | 20.5667 | 15.35 | 1.061 | 0.93577 | 2.3156 | 9.3328 | 6.0753 | 5.0729e-06 | 4.0667e-06 | 4.9064
|  | 标准差 |  |  |  | 0.01633 | 0.023166 | 0.0040825 | 1.8151 | 0.041895 | 2.3088 | 0.89815 | 1.6762 | 1.0577 | 0.93541 | 0.038569 | 0.057881 | 0.10379 | 0.3715 | 0.2977 | 1.1603e-07 | 1.7239e-07 | 1.4031
|  | 变异系数 |  |  |  | 0.0098571 | 0.019172 | 0.0015632 | 0.049235 | 0.036054 | 0.027862 | 0.016715 | 0.046669 | 0.051426 | 0.060939 | 0.036351 | 0.061854 | 0.044821 | 0.039806 | 0.049001 | 0.022873 | 0.04239 | 0.28597
|  | 修正系数 |  |  |  | 1.0081 | 0.98417 | 1.0013 | 1.0406 | 1.0298 | 1.023 | 0.9862 | 1.0385 | 1.0425 | 1.0503 | 1.03 | 1.0511 | 0.963 | 0.96714 | 0.95954 | 0.98112 | 0.965 | 0.7639
|  | 标准值 |  |  |  | 1.6701 | 1.1892 | 2.615 | 38.3652 | 1.1966 | 84.7728 | 52.9918 | 37.3005 | 21.4399 | 16.1223 | 1.0929 | 0.98355 | 2.23 | 9.0261 | 5.8296 | 4.9771e-06 | 3.9244e-06 | 3.748
2-1 | T055 | LZK13-3 | 5.8 | - | 6 | [20 empty] | 5.08 | 8.156 | 13.6165 | 32.7193 | 40.4282 |  | 淤泥
| T061 | LZK15-3 | 4.8 | - | 5 | [20 empty] | 6.3714 | 8.946 | 14.2073 | 26.4036 | 44.0717
| ②3 细中砂 | 统计个数 | [23 empty] | 2 | 2 | 2 | 2 | 2
|  | 最大值 | [23 empty] | 6.3714 | 8.946 | 14.2073 | 32.7193 | 44.0717
|  | 最小值 | [23 empty] | 5.08 | 8.156 | 13.6165 | 26.4036 | 40.4282
|  | 平均值 | [23 empty] | 5.7257 | 8.551 | 13.9119 | 29.5615 | 42.25
标准差
变异系数
修正系数
|  | 标准值 | [23 empty] | 5.7257 | 8.551 | 13.9119 | 29.5615 | 42.25
2-2 | T003 | LZK1-3 | 6.2 | ~ | 6.4 | 1.8 | 1.46 | 2.73 | 23.5 | 0.87 | 73.7 | 46.5 | 38.3 | 21.8 | 16.5 | 0.13397 | 0.3157 | 5.9231 | 25.3 | 19.4 | [5 empty] | 2.2 | 3.7 | 6.8 | 11.1 | 76.2 |  | 淤泥质粉质黏土
| T004 | LZK1-4 | 9 | ~ | 9.2 | 1.8 | 1.47 | 2.72 | 22.7 | 0.85 | 72.6 | 46 | 36.5 | 20.8 | 15.7 | 0.23087 | 0.3152 | 5.8689 | 24.7 | 18.7 | [5 empty] | 14.5 | 3.7 | 3.3 | 5.1 | 73.4
| T005 | LZK2-4 | 8.8 | ~ | 4.2 | 1.77 | 1.46 | 2.71 | 21.4 | 0.856 | 67.8 | 46.1 | 33.3 | 19 | 14.3 | 0.19376 | 0.3144 | 5.9027 | 24.3 | 19.4 | [5 empty] | 1.9 | 4.1 | 5 | 11.5 | 77.5
| T006 | LZK4-4 | 13 | ~ | 13.2 | 1.78 | 1.47 | 2.73 | 21.2 | 0.857 | 67.5 | 46.2 | 36.2 | 20.2 | 16 | 0.14503 | 0.3077 | 6.0346 | 24.6 | 19.3 | [5 empty] | 14.9 | 2.5 | 3.4 | 6.1 | 73.1
| T007 | LZK4-5 | 16.8 | ~ | 17 | 1.8 | 1.49 | 2.71 | 20.5 | 0.819 | 67.8 | 45 | 33.4 | 19.1 | 14.3 | 0.15364 | 0.282 | 6.4508 | 25.3 | 18.9 | [5 empty] | 6.9 | 5.2 | 6.5 | 9.4 | 72
| T008 | LZK5-3 | 9 | ~ | 9.2 | 1.77 | 1.46 | 2.72 | 21.3 | 0.863 | 67.1 | 46.3 | 35.7 | 20.4 | 15.3 | 0.12422 | 0.3088 | 6.0323 | 27.9 | 19.9 | [5 empty] | 11.8 | 2.4 | 5.7 | 6 | 74.1
| T009 | LZK14-3 | 12.8 | ~ | 13 | 1.79 | 1.48 | 2.71 | 21.2 | 0.831 | 69.1 | 45.4 | 32.9 | 18.9 | 14 | 0.21764 | 0.2993 | 6.1179 | 26.7 | 21.9 | [5 empty] | 7.3 | 3.2 | 5.3 | 5.2 | 79
| T010 | LZK14-4 | 16.8 | ~ | 17 | 1.79 | 1.46 | 2.72 | 22.8 | 0.863 | 71.9 | 46.3 | 37.1 | 21.8 | 15.3 | 0.17112 | 0.3163 | 5.8895 | 26.3 | 21.9 | [5 empty] | 14.6 | 2.3 | 5.2 | 8 | 69.9
| T012 | LZK15-4 | 9.8 | ~ | 10 | 1.78 | 1.45 | 2.73 | 22.4 | 0.883 | 69.3 | 46.9 | 36.6 | 19.7 | 16.9 | 0.18119 | 0.3336 | 5.6446 | 26 | 20.1 | [5 empty] | 1.2 | 3.6 | 7.6 | 8.1 | 79.5
| ③ 砂质黏性土 | 统计个数 |  |  |  | 9 | 9 | 9 | 9 | 9 | 9 | 9 | 9 | 9 | 9 | 9 | 9 | 9 | 9 | 9 | [5 empty] | 9 | 9 | 9 | 9 | 9
|  | 最大值 |  |  |  | 1.8 | 1.49 | 2.73 | 23.5 | 0.883 | 73.7 | 46.9 | 38.3 | 21.8 | 16.9 | 0.23087 | 0.3336 | 6.4508 | 27.9 | 21.9 | [5 empty] | 14.9 | 5.2 | 7.6 | 11.5 | 79.5
|  | 最小值 |  |  |  | 1.77 | 1.45 | 2.71 | 20.5 | 0.819 | 67.1 | 45 | 32.9 | 18.9 | 14 | 0.12422 | 0.282 | 5.6446 | 24.3 | 18.7 | [5 empty] | 1.2 | 2.3 | 3.3 | 5.1 | 69.9
|  | 平均值 |  |  |  | 1.7867 | 1.4667 | 2.72 | 21.8889 | 0.85467 | 69.6444 | 46.0778 | 35.5556 | 20.1889 | 15.3667 | 0.17238 | 0.31033 | 5.9849 | 25.6778 | 19.9444 | [5 empty] | 8.3667 | 3.4111 | 5.4222 | 7.8333 | 74.9667
|  | 标准差 |  |  |  | 0.012247 | 0.012247 | 0.0086603 | 0.98798 | 0.019487 | 2.4638 | 0.5696 | 1.908 | 1.1241 | 1.0186 | 0.036912 | 0.014052 | 0.22035 | 1.1606 | 1.1897 | [5 empty] | 5.7602 | 0.93601 | 1.4455 | 2.4352 | 3.2772
|  | 变异系数 |  |  |  | 0.0068549 | 0.0083505 | 0.0031839 | 0.045136 | 0.022801 | 0.035377 | 0.012362 | 0.053661 | 0.055679 | 0.066285 | 0.21413 | 0.045282 | 0.036817 | 0.045198 | 0.059648 | [5 empty] | 0.68847 | 0.2744 | 0.26659 | 0.31087 | 0.043715
|  | 修正系数 |  |  |  | 1.0043 | 0.99477 | 1.002 | 1.0282 | 1.0143 | 1.0221 | 0.99226 | 1.0336 | 1.0348 | 1.0415 | 1.134 | 1.0283 | 0.97696 | 0.97172 | 0.96267 | [5 empty] | 0.56919 | 0.82829 | 0.83318 | 0.80547 | 0.97264
|  | 标准值 |  |  |  | 1.7943 | 1.459 | 2.7254 | 22.5071 | 0.86686 | 71.1862 | 45.7213 | 36.7495 | 20.8923 | 16.004 | 0.19548 | 0.31913 | 5.8471 | 24.9515 | 19.2 | [5 empty] | 4.7622 | 2.8254 | 4.5177 | 6.3095 | 72.916
2-2 | T003 | LZK4-6 | 20 | ~ | 20.2 | 1.82 | 1.52 | 2.72 | 19.4 | 0.789 | 66.9 | 44.1 | 35.9 | 20.5 | 15.4 | -0.019996 | 0.2488 | 7.1906 | 30.1 | 20.8 | [5 empty] | 12.4 | 2.5 | 4.1 | 4.7 | 76.3 |  | 淤泥质粉质黏土
| T004 | LZK14-5 | 20.4 | ~ | 20.6 | 1.81 | 1.53 | 2.72 | 18.6 | 0.778 | 65 | 43.8 | 33.9 | 19.3 | 14.6 | -0.011595 | 0.2436 | 7.2976 | 27.3 | 22 | [5 empty] | 10.6 | 2.6 | 4.1 | 6.9 | 75.8
| ④ 全风化花岗岩 | 统计个数 |  |  |  | 2 | 2 | 2 | 2 | 2 | 2 | 2 | 2 | 2 | 2 | 2 | 2 | 2 | 2 | 2 | [5 empty] | 2 | 2 | 2 | 2 | 2
|  | 最大值 |  |  |  | 1.82 | 1.53 | 2.72 | 19.4 | 0.789 | 66.9 | 44.1 | 35.9 | 20.5 | 15.4 | -0.011595 | 0.2488 | 7.2976 | 30.1 | 22 | [5 empty] | 12.4 | 2.6 | 4.1 | 6.9 | 76.3
|  | 最小值 |  |  |  | 1.81 | 1.52 | 2.72 | 18.6 | 0.778 | 65 | 43.8 | 33.9 | 19.3 | 14.6 | -0.019996 | 0.2436 | 7.1906 | 27.3 | 20.8 | [5 empty] | 10.6 | 2.5 | 4.1 | 4.7 | 75.8
|  | 平均值 |  |  |  | 1.815 | 1.525 | 2.72 | 19 | 0.7835 | 65.95 | 43.95 | 34.9 | 19.9 | 15 | -0.015796 | 0.2462 | 7.2441 | 28.7 | 21.4 | [5 empty] | 11.5 | 2.55 | 4.1 | 5.8 | 76.05
标准差
变异系数
修正系数
|  | 标准值 |  |  |  | 1.815 | 1.525 | 2.72 | 19 | 0.7835 | 65.95 | 43.95 | 34.9 | 19.9 | 15 | -0.015796 | 0.2462 | 7.2441 | 28.7 | 21.4 | [5 empty] | 11.5 | 2.55 | 4.1 | 5.8 | 76.05